## ELEMENTS16-NEW
| C | Al | Si | Ti | V | Cr | Mn | Fe | Co | Ni | Cu | Zr | Nb | Mo | Hf | Ta | W | Pd
AN | 6 | 13 | 14 | 22 | 23 | 24 | 25 | 26 | 27 | 28 | 29 | 40 | 41 | 42 | 72 | 73 | 74 | 46
QN | 2 | 3 | 3 | 4 | 4 | 4 | 4 | 4 | 4 | 4 | 4 | 5 | 5 | 5 | 6 | 6 | 6 | 5
C | 14 | 13 | 14 | 4 | 5 | 6 | 7 | 8 | 9 | 10 | 11 | 4 | 5 | 6 | 4 | 5 | 6 | 10
RAM | 12.0107 | 26.9815 | 28.0855 | 47.867 | 50.9415 | 51.9961 | 54.938 | 55.8445 | 58.9332 | 58.6934 | 63.546 | 91.224 | 92.90364 | 95.94 | 178.49 | 180.948 | 183.84 | 106.42
VA | 0.882 | 1.66 | 2.002 | 1.764 | 1.392 | 1.2 | 1.22 | 1.178 | 1.108 | 1.093 | 1.181 | 2.328 | 1.807 | 1.558 | 2.241 | 1.801 | 1.586 | 1.469
R | 0.916 | 1.432 | 1.319 | 1.462 | 1.346 | 1.36 | 1.304 | 1.274 | 1.252 | 1.246 | 1.278 | 1.602 | 1.468 | 1.4 | 1.58 | 1.467 | 1.408 | 1.37
AEN | 4 | 12 | 4 | 12 | 14 | 14 | 2 | 14 | 12 | 12 | 12 | 12 | 14 | 14 | 12 | 14 | 14 | 12
VEC | 4 | 3 | 4 | 4 | 5 | 6 | 7 | 8 | 9 | 10 | 11 | 4 | 5 | 6 | 4 | 5 | 6 | 10
XMB | 2.37 | 1.64 | 1.98 | 1.86 | 2.22 | 2 | 2.04 | 1.67 | 1.72 | 1.76 | 1.08 | 1.7 | 2.03 | 1.94 | 1.73 | 1.94 | 1.79 | 2.08
XP | 2.55 | 1.61 | 1.9 | 1.54 | 1.63 | 1.66 | 1.55 | 1.83 | 1.88 | 1.91 | 1.9 | 1.33 | 1.6 | 2.16 | 1.3 | 1.5 | 2.36 | 2.2
XA | 15.05 | 9.539 | 11.33 | 8.17 | 9.063 | 9.77 | 10.34 | 10.64 | 10.86 | 11.13 | 10.96 | 7.808 | 8.34 | 8.71 | 6.83 | 7.93 | 8.67 | 1.58
G | 440 | 26 | 43.9 | 44 | 47 | 115 | 76.4 | 82 | 76 | 76 | 48 | 33 | 38 | 20 | 30 | 67 | 161 | 42 | 最终元素特征element.xlsx
E | 1050 | 70 | 165 | 116 | 128 | 279 | 198 | 211 | 209 | 200 | 130 | 67 | 105 | 329 | 78 | 186 | 411 | 117
FIE | 1086.4 | 577.6 | 786.5 | 658 | 650.3 | 652.8 | 717.4 | 759.3 | 758.4 | 736.7 | 745.4 | 660 | 663.8 | 684.9 | 675.4 | 761.3 | 770 | 804.4
SIE | 2353 | 1817 | 1577 | 1310 | 1414 | 1592 | 1509 | 1561 | 1646 | 1753 | 1958 | 1267 | 1382 | 1558 | 1438 | 1563 | 1708 | 1870
TIE | 4620 | 2745 | 3232 | 2653 | 2828 | 2987 | 3248 | 2957 | 3232 | 3393 | 3554 | 2218 | 2416 | 2621 | 2248 | 2123 | 2316 | 3177
CPM | 6.24 | 4.2 | 4.7 | 3.8 | 4.25 | 4.65 | 4.45 | 4.93 | 5.1 | 5.2 | 4.45 | 3.45 | 4.05 | 4.65 | 3.6 | 4.05 | 4.8 | 5.45
WF | 4.7 | 4.3 | 4.8 | 4.3 | 4.3 | 4.5 | 4.1 | 4.5 | 5 | 5.1 | 4.6 | 4 | 4.3 | 4.6 | 3.9 | 4.1 | 4.5 | 5.5 | google pic
NCE | 3.25 | 3.5 | 4.15 | 3.15 | 3.3 | 3.35 | 3.6 | 3.75 | 3.9 | 4.05 | 4.2 | 3 | 3.3 | 3.45 | 3.15 | 3.3 | 4.35 | 4.05
CNE | 3.14 | 4.07 | 4.29 | 4.82 | 4.98 | 5.13 | 5.23 | 5.43 | 5.58 | 5.71 | 5.84 | 6.45 | 6.7 | 6.98 | 9.16 | 9.53 | 9.85 | 7.84
MT | 3820 | 933 | 1683 | 1933 | 2163 | 2130 | 1518 | 1808 | 1768 | 1726 | 1356 | 2125 | 2741 | 2890 | 2495 | 3273 | 3683 | 1828.05
TB | 5100 | 2740 | 2628 | 3560 | 3650 | 2945 | 2235 | 3023 | 3143 | 3005 | 2840 | 4650 | 5015 | 4885 | 5470 | 5698 | 5930 | 3413
EV | 710.9 | 290.8 | 383.3 | 425.5 | 459.7 | 341.8 | 220.5 | 340.2 | 382.4 | 374.8 | 306.7 | 566.7 | 680.19 | 589.9 | 570.7 | 758.22 | 824.2 | 361.5
EM | 70 | 10.5 | 50.6 | 18.8 | 17.5 | 21 | 13.4 | 13.8 | 16.3 | 17.2 | 13 | 19.2 | 26.8 | 28 | 25 | 24.7 | 35 | 17.6
EA | 716.7 | 326.4 | 455.6 | 469.9 | 514.2 | 396.6 | 280.7 | 416.3 | 424.7 | 429.7 | 338.3 | 608.8 | 725.9 | 658.1 | 619.2 | 782 | 849.4 | 378.2 | 大表
CE | 7.37 | 3.39 | 4.63 | 4.85 | 5.31 | 4.1 | 2.92 | 4.28 | 4.39 | 4.44 | 3.49 | 6.25 | 7.57 | 6.82 | 6.44 | 8.1 | 8.9 | 3.89 | https://www.knowledgedoor.com/2/elements_handbook/cohesive_energy.html
MC | 5.45 | 0.722 | 0.988 | 1.051 | 1.619 | 1.901 | 0.596 | 1.683 | 1.914 | 1.86 | 1.37 | 0.833 | 1.702 | 2.725 | 1.09 | 2 | 3.232 | 1.808 | 大表
DVE | 1.41 | 2.01 | 1.91 | 1.81 | 1.61 | 1.33 | 1.26 | 1.16 | 1.14 | 2.9 | 2.55 | 1.96 | 1.75 | 1.46 | 1.88 | 1.7 | 1.5 | 3.2
DCE | 1 | 1.25 | 1.18 | 0.91 | 0.86 | 0.84 | 0.79 | 0.73 | 0.71 | 1.13 | 1.12 | 0.98 | 0.95 | 0.9 | 0.97 | 0.95 | 0.92 | 1.24
D | 2.26 | 2.7 | 2.33 | 4.507 | 6.11 | 7.19 | 7.47 | 7.874 | 8.9 | 8.908 | 8.96 | 6.511 | 8.57 | 10.28 | 13.31 | 16.65 | 19.25 | 12.02